## General
CC mesh weight (g) | L (inch) | B (inch) | Pt (g) | Pd (g) | Rh (g) | PGM Mass (in grams) | Percent PGM
230 | 7.5 | 13 | 0.01 | 0.363 | 0.003 | 0.376 | 0.1634783
500 | 10 | 10.5 | 0.175 | 0 | 0.039 | 0.214 | 0.0428
550 | 17 | 8 | 0.168 | 0 | 0.036 | 0.204 | 0.03709091
600 | 16.5 | 14.5 | 0.09 | 0.18 | 0.015 | 0.285 | 0.0475
600 | 12.5 | 12.5 | 0.554 | 0 | 0 | 0.554 | 0.09233333
620 | 10 | 12 | 0.128 | 0 | 0.038 | 0.166 | 0.02677419
620 | 16.5 | 12.5 | 0.154 | 0.388 | 0.031 | 0.573 | 0.09241935
1000 | 22 | 10.5 | 0.183 | 0 | 0.038 | 0.221 | 0.0221
1020 | 22.5 | 10 | 0.231 | 0 | 0.043 | 0.274 | 0.02686275
1100 | 11.5 | 17 | 0.7 | 0 | 0 | 0.7 | 0.06363636
1200 | 13 | 17.5 | 0.225 | 0 | 0 | 0.225 | 0.01875
1200 | 22 | 14.5 | 0.179 | 0 | 0.032 | 0.211 | 0.01758333
1250 | 19.5 | 12 | 0.05 | 0.14 | 0.027 | 0.217 | 0.01736
1500 | 19 | 12.5 | 0 | 0.254 | 0.035 | 0.289 | 0.01926667
1900 | 16.5 | 14 | 0 | 0.272 | 0.033 | 0.305 | 0.01605263
926 | 15.73333 | 12.73333 | 0.1898 | 0.1064667 | 0.02466667 | 0.3209333 | 0.03465803
Note on A11: faurecia -Somi bhoiya Ji

## Hyundai
CC mesh weight (g) | L (inch) | B (inch) | Pt (g) | Pd (g) | Rh (g) | PGM wt. (in grams) | Percent PGM
530 | 10 | 12.5 | 0 | 0.21 | 0.039 | 0.249 | 0.04698113
600 | 13 | 12.5 | 0 | 0.185 | 0.029 | 0.214 | 0.03566667
680 | 12.5 | 12.5 | 0 | 0.853 | 0.003 | 0.856 | 0.1258824
880 | 16 | 11 | 0.186 | 0 | 0.035 | 0.221 | 0.02511364
1100 | 15 | 17 | 0 | 0.21 | 0.035 | 0.245 | 0.02227273
758 | 13.3 | 13.1 | 0.0372 | 0.2916 | 0.0282 | 0.357 | 0.04709763

## KIA
CC mesh weight (g) | L (inch) | B (inch) | Pt (g) | Pd (g) | Rh (g) | PGM wt. (in grams) | Percent PGM
250 | 19 | 15 | 0.168 | 0 | 0 | 0.168 | 0.0672
1000 | 17 | 14.5 | 0 | 0.242 | 0.043 | 0.285 | 0.0285
625 | 18 | 14.75 | 0.084 | 0.121 | 0.0215 | 0.2265 | 0.03624

## Hyundai_KIA
CC mesh weight (g) | L (inch) | B (inch) | Pt (g) | Pd (g) | Rh (g) | PGM wt. (in grams) | Percent PGM
700 | 16 | 10 | 0.51 | 0 | 0 | 0.51 | 0.07285714
1290 | 19 | 15 | 0 | 0.355 | 0.064 | 0.419 | 0.03248062
1400 | 26 | 11 | 0.29 | 0 | 0 | 0.29 | 0.02071429
1130 | 20.33333 | 12 | 0.2666667 | 0.1183333 | 0.02133333 | 0.4063333 | 0.0359587
Note on B4: 7+9.5+9.5 -Somi bhoiya Ji

## Jeep
CC mesh weight (g) | L (inch) | B (inch) | Pt (g) | Pd (g) | Rh (g) | PGM wt. (in grams) | Percent PGM
2050 | 19.5 | 17 | 0.013 | 0.072 | 0.015 | 0.1 | 0.004878049
2350 | 0.022 | 0.115 | 0.022 | 0.115 | 0.021 | 0.158 | 0.006723404
2200 | 9.761 | 8.5575 | 0.0175 | 0.0935 | 0.018 | 0.129 | 0.005863636

## Ford
CC mesh weight (g) | L (inch) | B (inch) | Pt (g) | Pd (g) | Rh (g) | PGM wt. (in grams) | Percent PGM
200 | 7 | 10 | 0.185 | 0 | 0.037 | 0.222 | 0.111
250 | 7 | 10 | 0.129 | 0 | 0.025 | 0.154 | 0.0616
300 | 8.5 | 9.5 | 0 | 0.145 | 0.03 | 0.175 | 0.05833333
360 | 8 | 12 | 0.065 | 0.046 | 0 | 0.111 | 0.03083333
380 | 8.5 | 12 | 0.185 | 0 | 0.041 | 0.226 | 0.05947368
390 | 8.5 | 12 | 0.161 | 0 | 0.013 | 0.174 | 0.04461538
400 | 6.5 | 17 | 0.245 | 0 | 0 | 0.245 | 0.06125
550 | 13 | 10 | 0 | 0.09 | 0.026 | 0.116 | 0.02109091
550 | 13.5 | 10.5 | 0.176 | 0 | 0.034 | 0.21 | 0.03818182
600 | 12.5 | 10 | 0.05 | 0 | 0 | 0.05 | 0.008333333
640 | 9 | 17 | 0.168 | 0 | 0.033 | 0.201 | 0.03140625
650 | 18 | 11 | 0.184 | 0 | 0.037 | 0.221 | 0.034
650 | 11.5 | 10.5 | 0.052 | 0 | 0 | 0.052 | 0.008
700 | 13.5 | 21 | 0.15 | 0.015 | 0.027 | 0.192 | 0.02742857
730 | 10.5 | 17 | 0.154 | 0 | 0.032 | 0.186 | 0.02547945
730 | 10.5 | 17 | 0.125 | 0 | 0.026 | 0.151 | 0.02068493
800 | 20 | 9.5 | 0 | 0.23 | 0.034 | 0.264 | 0.033
820 | 13 | 12 | 0.13 | 0.13 | 0.021 | 0.281 | 0.03426829
850 | 9 | 14.5 | 0.62 | 0 | 0 | 0.62 | 0.07294118
880 | 13 | 12 | 0 | 0.084 | 0.03 | 0.114 | 0.01295455
890 | 11 | 13 | 0.19 | 0 | 0 | 0.19 | 0.02134831
900 | 22 | 13 | 0.16 | 0 | 0.034 | 0.194 | 0.02155556
900 | 13 | 17 | 0.08 | 0.14 | 0.033 | 0.253 | 0.02811111
900 | 13 | 17 | 0.08 | 0.13 | 0.03 | 0.24 | 0.02666667
900 | 18 | 10 | 0 | 0.224 | 0.034 | 0.258 | 0.02866667
920 | 12.5 | 17 | 0 | 0.262 | 0.033 | 0.295 | 0.03206522
990 | 15 | 17 | 0.127 | 0.02 | 0.008 | 0.155 | 0.01565657
1050 | 12.5 | 13 | 0.295 | 0 | 0 | 0.295 | 0.02809524
1080 | 17 | 13.5 | 0.2 | 0.099 | 0.034 | 0.333 | 0.03083333
1100 | 13 | 14.5 | 0.15 | 0 | 0 | 0.15 | 0.01363636
1100 | 22 | 12 | 0.192 | 0 | 0.043 | 0.235 | 0.02136364
1100 | 22 | 12 | 0.082 | 0.02 | 0.012 | 0.114 | 0.01036364
1120 | 15.5 | 17 | 0.205 | 0 | 0.041 | 0.246 | 0.02196429
1200 | 16.5 | 17 | 0.13 | 0.1 | 0.029 | 0.259 | 0.02158333
1250 | 20 | 14.5 | 0 | 0.425 | 0.033 | 0.458 | 0.03664
1320 | 18 | 17 | 0.05 | 0.048 | 0 | 0.098 | 0.007424242
1450 | 18 | 11.5 | 0.27 | 0 | 0 | 0.27 | 0.01862069
1650 | 27.5 | 14.5 | 0.125 | 0.043 | 0.009 | 0.177 | 0.01072727
1680 | 23.5 | 12.5 | 0.085 | 0 | 0.015 | 0.1 | 0.005952381
844.359 | 14.12821 | 13.52564 | 0.1333333 | 0.05771795 | 0.02138462 | 0.2124359 | 0.02515943

## Suzuki
CC mesh weight (g) | L (inch) | B (inch) | Pt (g) | Pd (g) | Rh (g) | PGM wt. (in grams) | Percent PGM
600 | 12 | 10 | 0.368 | 0.016 | 0.089 | 0.473 | 0.07883333
600 | 17 | 8 | 0.024 | 0.277 | 0.022 | 0.323 | 0.05383333
640 | 10 | 13 | 0.272 | 0 | 0.076 | 0.348 | 0.054375
670 | 12.5 | 15 | 0.19 | 0 | 0.046 | 0.236 | 0.03522388
850 | 16 | 14.5 | 0.142 | 0 | 0.027 | 0.169 | 0.01988235
850 | 16 | 14.5 | 0.0216 | 0 | 0.037 | 0.0586 | 0.006894118
1150 | 22 | 14.5 | 0.164 | 0 | 0.032 | 0.196 | 0.01704348
1430 | 22.5 | 13 | 0 | 0.998 | 0.067 | 1.065 | 0.07447552
848.75 | 16 | 12.8125 | 0.1477 | 0.161375 | 0.0495 | 0.358575 | 0.04224742

## Toyota
CC mesh weight (g) | L (inch) | B (inch) | Pt (g) | Pd (g) | Rh (g) | PGM wt. (in grams) | Percent PGM
380 | 10 | 9.5 | 0 | 0.054 | 0.009 | 0.063 | 0.01657895
400 | 10.5 | 10.5 | 0.215 | 0 | 0.03 | 0.245 | 0.06125
500 | 17 | 8 | 0.025 | 0.275 | 0.02 | 0.32 | 0.064
550 | 13 | 10 | 0.29 | 0 | 0.078 | 0.368 | 0.06690909
600 | 8 | 17 | 0.16 | 0 | 0.032 | 0.192 | 0.032
650 | 13 | 10.5 | 0.175 | 0 | 0.031 | 0.206 | 0.03169231
660 | 15.5 | 10.5 | 0.188 | 0 | 0.039 | 0.227 | 0.03439394
700 | 16 | 16.5 | 0.162 | 0 | 0.032 | 0.194 | 0.02771429
780 | 11.5 | 17 | 0.229 | 0 | 0.046 | 0.275 | 0.03525641
800 | 14.5 | 14.5 | 0.2 | 0 | 0.038 | 0.238 | 0.02975
1170 | 21.5 | 14.5 | 0.154 | 0.096 | 0.012 | 0.262 | 0.02239316
1300 | 19.5 | 17 | 0.206 | 0 | 0.039 | 0.245 | 0.01884615
1400 | 20 | 15.5 | 0.175 | 0 | 0.035 | 0.21 | 0.015
1550 | 23 | 17 | 0.209 | 0 | 0.042 | 0.251 | 0.01619355
817.1429 | 15.21429 | 13.42857 | 0.1705714 | 0.03035714 | 0.0345 | 0.2354286 | 0.02881119

## Mazda
CC mesh weight (g) | L (inch) | B (inch) | Pt (g) | Pd (g) | Rh (g) | PGM wt. (in grams) | Percent PGM
400 | 12 | 9.5 | 0.085 | 0 | 0 | 0.085 | 0.02125
420 | 7.5 | 9 | 0.125 | 0 | 0.022 | 0.147 | 0.035
420 | 12.5 | 10 | 0 | 0.143 | 0.046 | 0.189 | 0.045
880 | 19 | 14.5 | 0.232 | 0 | 0.049 | 0.281 | 0.03193182
900 | 17 | 14.5 | 0.2 | 0 | 0.054 | 0.254 | 0.02822222
900 | 22.5 | 9.5 | 0.183 | 0 | 0.046 | 0.229 | 0.02544444
900 | 16 | 14.5 | 0.233 | 0 | 0.049 | 0.282 | 0.03133333
900 | 17 | 14.5 | 0.176 | 0 | 0.038 | 0.214 | 0.02377778
950 | 17 | 14.5 | 0.235 | 0 | 0.047 | 0.282 | 0.02968421
1080 | 19 | 14.5 | 0 | 0.0169 | 0.039 | 0.0559 | 0.005175926
1080 | 18.5 | 14.5 | 0.205 | 0 | 0.034 | 0.239 | 0.02212963
1100 | 22 | 14.5 | 0.34 | 0 | 0 | 0.34 | 0.03090909
1380 | 26 | 14 | 0.37 | 0 | 0 | 0.37 | 0.02681159
870 | 17.38462 | 12.92308 | 0.1833846 | 0.0123 | 0.03261538 | 0.2283 | 0.02624138

## Nissan
CC mesh weight (g) | L (inch) | B (inch) | Pt (g) | Pd (g) | Rh (g) | PGM wt. (in grams) | Percent PGM
600 | 9 | 14 | 0.168 | 0 | 0.035 | 0.203 | 0.03383333
800 | 15 | 12 | 0.225 | 0 | 0.036 | 0.261 | 0.032625
1050 | 23 | 12 | 0.229 | 0.023 | 0.036 | 0.288 | 0.02742857
1150 | 12 | 14 | 0.152 | 0 | 0.027 | 0.179 | 0.01556522
1200 | 18 | 14 | 0.16 | 0 | 0.029 | 0.189 | 0.01575
960 | 15.4 | 13.2 | 0.1868 | 0.0046 | 0.0326 | 0.224 | 0.02333333

## Mitsubishi
CC mesh weight (g) | L (inch) | B (inch) | Pt (g) | Pd (g) | Rh (g) | PGM wt. (in grams) | Percent PGM
850 | 13 | 15 | 0.214 | 0 | 0.031 | 0.245 | 0.02882353
950 | 16.5 | 15 | 0.16 | 0 | 0.032 | 0.192 | 0.02021053
1000 | 14 | 15 | 0.054 | 0.058 | 0.029 | 0.141 | 0.0141
1050 | 16 | 14.5 | 0.172 | 0 | 0.048 | 0.22 | 0.02095238
1070 | 16.5 | 15 | 0.195 | 0 | 0.04 | 0.235 | 0.02196262
984 | 15.2 | 14.9 | 0.159 | 0.0116 | 0.036 | 0.2066 | 0.02099593

## Honda
CC mesh weight (g) | L (inch) | B (inch) | Pt (g) | Pd (g) | Rh (g) | PGM wt. (in grams) | Percent PGM
500 | 18 | 11 | 0.15 | 0 | 0.03 | 0.18 | 0.036
800 | 19 | 8.5 | 0.154 | 0 | 0.03 | 0.184 | 0.023
850 | 19 | 11 | 0.125 | 0 | 0.025 | 0.15 | 0.01764706
900 | 22 | 12 | 0.165 | 0 | 0.03 | 0.195 | 0.02166667
900 | 11 | 12 | 0.085 | 0.285 | 0.026 | 0.396 | 0.044
950 | 21 | 8.5 | 0.144 | 0 | 0.025 | 0.169 | 0.01778947
950 | 16 | 10.5 | 0.175 | 0 | 0.038 | 0.213 | 0.02242105
1200 | 20 | 10.5 | 0.13 | 0 | 0.026 | 0.156 | 0.013
1250 | 19 | 10.5 | 0.155 | 0 | 0.032 | 0.187 | 0.01496
922.2222 | 18.33333 | 10.5 | 0.1425556 | 0.03166667 | 0.02911111 | 0.2033333 | 0.02204819
Note on B2: 9+9 -Somi bhoiya Ji
Note on B3: 9.5+9.5 -Somi bhoiya Ji
Note on B4: 9.5+9.5 -Somi bhoiya Ji
Note on B5: 11+11 -Somi bhoiya Ji
Note on B7: 10.5+10.5 -Somi bhoiya Ji

## Skoda
CC mesh weight (g) | L (inch) | B (inch) | Pt (g) | Pd (g) | Rh (g) | PGM wt. (in grams) | Percent PGM
790 | 15.5 | 10.5 | 0.172 | 0 | 0.034 | 0.206 | 0.02607595
820 | 15.5 | 10.5 | 0 | 0.135 | 0.025 | 0.16 | 0.0195122
805 | 15.5 | 10.5 | 0.086 | 0.0675 | 0.0295 | 0.183 | 0.02273292

## Mercedes_Benz
CC mesh weight (g) | L (inch) | B (inch) | Pt (g) | Pd (g) | Rh (g) | PGM wt. (in grams) | Percent PGM
380 | 11.5 | 9.5 | 0.03 | 0.96 | 0.03 | 1.02 | 0.2684211
580 | 8.5 | 11 | 0.019 | 0.235 | 0.021 | 0.275 | 0.04741379
650 | 15.5 | 11 | 0.48 | 0 | 0 | 0.48 | 0.07384615
650 | 11.5 | 12 | 0 | 0.2 | 0.031 | 0.231 | 0.03553846
650 | 11.5 | 14.5 | 0.28 | 0 | 0 | 0.28 | 0.04307692
900 | 13 | 14.5 | 0.5 | 0 | 0 | 0.5 | 0.05555556
900 | 15 | 17 | 0.22 | 0 | 0 | 0.22 | 0.02444444
980 | 17 | 13 | 0.217 | 0 | 0.044 | 0.261 | 0.02663265
950 | 15.5 | 14.5 | 0.245 | 0 | 0 | 0.245 | 0.02578947
1100 | 15 | 17 | 0.209 | 0 | 0 | 0.209 | 0.019
1140 | 19.5 | 14.5 | 0.245 | 0 | 0.05 | 0.295 | 0.02587719
1200 | 15.5 | 14.5 | 0.45 | 0 | 0 | 0.45 | 0.0375
1200 | 20 | 11 | 0.16 | 0 | 0.032 | 0.192 | 0.016
1200 | 15 | 18.5 | 0.35 | 0 | 0 | 0.35 | 0.02916667
1320 | 20 | 12 | 0.022 | 0.415 | 0.025 | 0.462 | 0.035
1480 | 18.5 | 18 | 0 | 0.183 | 0.029 | 0.212 | 0.01432432
1500 | 27.5 | 14.5 | 0.182 | 0 | 0.038 | 0.22 | 0.01466667
1700 | 23 | 17 | 0 | 0.19 | 0.036 | 0.226 | 0.01329412
1800 | 26 | 17 | 0.18 | 0 | 0.04 | 0.22 | 0.01222222
1850 | 22.5 | 18.5 | 0 | 0.316 | 0.032 | 0.348 | 0.01881081
1900 | 28.5 | 12 | 0.163 | 0.289 | 0.016 | 0.468 | 0.02463158
2050 | 26 | 14.5 | 0.368 | 0 | 0 | 0.368 | 0.01795122
1185.455 | 18 | 14.36364 | 0.1963636 | 0.1267273 | 0.01927273 | 0.3423636 | 0.02888037

## Renault
CC mesh weight (g) | L (inch) | B (inch) | Pt (g) | Pd (g) | Rh (g) | PGM wt. (in grams) | Percent PGM
400 | 7.5 | 17 | 0.57 | 0 | 0 | 0.57 | 0.1425
440 | 11 | 14.5 | 0.973 | 0 | 0 | 0.973 | 0.2211364
800 | 14.5 | 17 | 0.065 | 0 | 0 | 0.065 | 0.008125
950 | 15 | 17 | 0.065 | 0 | 0 | 0.065 | 0.006842105
1000 | 14.5 | 12 | 0.27 | 0 | 0 | 0.27 | 0.027
1000 | 19 | 14.5 | 0 | 0.205 | 0.038 | 0.243 | 0.0243
1100 | 15 | 17 | 0 | 0.21 | 0.04 | 0.25 | 0.02272727
1100 | 15 | 22.5 | 0.045 | 0.173 | 0.037 | 0.255 | 0.02318182
1850 | 19 | 18 | 0.225 | 0 | 0.025 | 0.25 | 0.01351351
960 | 14.5 | 16.61111 | 0.2458889 | 0.06533333 | 0.01555556 | 0.3267778 | 0.03403935
Note on B9: 9+6 -Somi bhoiya Ji
Note on C9: 13,9.5 -Somi bhoiya Ji

## Volkswagen
CC mesh weight (g) | L (inch) | B (inch) | Pt (g) | Pd (g) | Rh (g) | PGM wt. (in grams) | Percent PGM
250 | 7.5 | 11 | 0.042 | 0 | 0 | 0.042 | 0.0168
450 | 9 | 10 | 0.35 | 0 | 0 | 0.35 | 0.07777778
550 | 7.5 | 12 | 0.245 | 0 | 0 | 0.245 | 0.04454545
730 | 15.5 | 10 | 0.193 | 0 | 0.041 | 0.234 | 0.03205479
800 | 15.5 | 10.5 | 0.155 | 0 | 0.021 | 0.176 | 0.022
860 | 15.5 | 10.5 | 0.193 | 0 | 0.031 | 0.224 | 0.02604651
1400 | 15 | 14.5 | 0.285 | 0.35 | 0.028 | 0.663 | 0.04735714
720 | 12.21429 | 11.21429 | 0.209 | 0.05 | 0.01728571 | 0.2762857 | 0.03837302

## Volkswagen_Audi
CC mesh weight (g) | L (inch) | B (inch) | Pt (g) | Pd (g) | Rh (g) | PGM wt. (in grams) | Percent PGM
350 | 7.5 | 10 | 0.164 | 0.024 | 0 | 0.188 | 0.05371429
500 | 7.5 | 12 | 0.2 | 0 | 0 | 0.2 | 0.04
550 | 7.5 | 14.5 | 0.52 | 0 | 0 | 0.52 | 0.09454545
580 | 7.5 | 12 | 0 | 0.43 | 0.03 | 0.46 | 0.07931034
850 | 21.5 | 12.5 | 0 | 0.235 | 0.022 | 0.257 | 0.03023529
890 | 15.5 | 14.5 | 0 | 0.445 | 0.03 | 0.475 | 0.05337079
620 | 11.16667 | 12.58333 | 0.1473333 | 0.189 | 0.01366667 | 0.35 | 0.05645161

## Audi
CC mesh weight (g) | L (inch) | B (inch) | Pt (g) | Pd (g) | Rh (g) | PGM wt. (in grams) | Percent PGM
850 | 15.5 | 14.5 | 0.4 | 0 | 0 | 0.4 | 0.04705882
950 | 17 | 13.5 | 0.14 | 0 | 0.021 | 0.161 | 0.01694737
1100 | 15 | 11.5 | 0.142 | 0 | 0.02 | 0.162 | 0.01472727
1100 | 15.5 | 17 | 0.023 | 0.398 | 0.02 | 0.441 | 0.04009091
1300 | 15.5 | 15 | 0.021 | 0.406 | 0.02 | 0.447 | 0.03438462
757.1429 | 11.21429 | 10.21429 | 0.1037143 | 0.1148571 | 0.01157143 | 0.2301429 | 0.03039623

## BMW
CC mesh weight (g) | L (inch) | B (inch) | Pt (g) | Pd (g) | Rh (g) | PGM wt. (in grams) | Percent PGM
500 | 8 | 17 | 0.2 | 0 | 0 | 0.2 | 0.04
650 | 11.5 | 11 | 0.23 | 0 | 0 | 0.23 | 0.03538462
740 | 13 | 17 | 0.2 | 0 | 0 | 0.2 | 0.02702703
800 | 11.5 | 17 | 0.2 | 0 | 0.04 | 0.24 | 0.03
920 | 19 | 10 | 0.24 | 0 | 0.045 | 0.285 | 0.03097826
950 | 10 | 15.5 | 0.325 | 0 | 0 | 0.325 | 0.03421053
1300 | 19.5 | 16.5 | 0.25 | 0 | 0.045 | 0.295 | 0.02269231
1500 | 21 | 14 | 0.018 | 0.42 | 0.015 | 0.453 | 0.0302
1560 | 23 | 17 | 0.197 | 0 | 0.041 | 0.238 | 0.01525641
1600 | 23 | 17 | 0.24 | 0 | 0.05 | 0.29 | 0.018125
1640 | 13 | 17 | 0.235 | 0 | 0.065 | 0.3 | 0.01829268
1650 | 23 | 17 | 0.23 | 0 | 0.042 | 0.272 | 0.01648485
1700 | 23 | 17 | 0.021 | 0.7 | 0.019 | 0.74 | 0.04352941
1700 | 23 | 17 | 0.245 | 0 | 0.055 | 0.3 | 0.01764706
1800 | 28 | 13 | 0.022 | 0.453 | 0.021 | 0.496 | 0.02755556
1800 | 23 | 15 | 0.305 | 0 | 0 | 0.305 | 0.01694444
1720 | 23.5 | 15 | 0 | 0.634 | 0.04 | 0.674 | 0.03918605
1980 | 17 | 31 | 0.24 | 0 | 0.049 | 0.289 | 0.01459596
2000 | 28 | 11 | 0.02 | 0.37 | 0.019 | 0.409 | 0.02045
1395.263 | 19 | 16.05263 | 0.1798947 | 0.1356316 | 0.02873684 | 0.3442632 | 0.02467371

## Fiat
CC mesh weight (g) | L (inch) | B (inch) | Pt (g) | Pd (g) | Rh (g) | PGM wt. (in grams) | Percent PGM
250 | 7.5 | 10 | 0.27 | 0 | 0 | 0.27 | 0.108
250 | 6.5 | 9 | 0.198 | 0 | 0.044 | 0.242 | 0.0968
320 | 8 | 9.5 | 0.2 | 0 | 0.036 | 0.236 | 0.07375
600 | 15 | 9.5 | 0.191 | 0 | 0.022 | 0.213 | 0.0355
600 | 9 | 15 | 0 | 0.165 | 0.036 | 0.201 | 0.0335
620 | 15 | 9.5 | 0.21 | 0 | 0.04 | 0.25 | 0.04032258
640 | 12.5 | 10 | 0 | 0.169 | 0.02 | 0.189 | 0.02953125
640 | 6.5 | 15.5 | 0.39 | 0 | 0 | 0.39 | 0.0609375
700 | 11.5 | 12 | 0.049 | 0 | 0 | 0.049 | 0.007
740 | 15.5 | 14.5 | 0.24 | 0 | 0.047 | 0.287 | 0.03878378
800 | 12.5 | 17 | 0.175 | 0 | 0 | 0.175 | 0.021875
800 | 19.5 | 10 | 0.165 | 0 | 0.036 | 0.201 | 0.025125
800 | 12.5 | 17 | 0.243 | 0 | 0.045 | 0.288 | 0.036
850 | 19.5 | 10 | 0.175 | 0 | 0.035 | 0.21 | 0.02470588
850 | 14 | 12 | 0 | 0.235 | 0.024 | 0.259 | 0.03047059
870 | 19.5 | 10 | 0.22 | 0 | 0.05 | 0.27 | 0.03103448
900 | 12.5 | 15.5 | 0.18 | 0 | 0 | 0.18 | 0.02
900 | 14 | 12 | 0 | 0.17 | 0.026 | 0.196 | 0.02177778
900 | 20 | 10 | 0.115 | 0.345 | 0.025 | 0.485 | 0.05388889
940 | 12.5 | 17 | 0 | 0.185 | 0.034 | 0.219 | 0.02329787
950 | 14 | 12 | 0 | 0.189 | 0.044 | 0.233 | 0.02452632
980 | 15.5 | 17 | 0.2 | 0 | 0.044 | 0.244 | 0.02489796
990 | 14 | 12 | 0.165 | 0 | 0.044 | 0.209 | 0.02111111
1000 | 15.5 | 17 | 0.24 | 0 | 0.043 | 0.283 | 0.0283
1000 | 14 | 11.5 | 0 | 0.2 | 0.024 | 0.224 | 0.0224
1050 | 14 | 11.5 | 0 | 0.17 | 0.025 | 0.195 | 0.01857143
1050 | 14 | 12 | 0 | 0.13 | 0.02 | 0.15 | 0.01428571
1100 | 15 | 17 | 0 | 0.225 | 0.045 | 0.27 | 0.02454545
1100 | 12 | 14.5 | 0 | 0.35 | 0.028 | 0.378 | 0.03436364
1200 | 17.5 | 12 | 0.245 | 0 | 0 | 0.245 | 0.02041667
1200 | 18 | 17 | 0.21 | 0 | 0.045 | 0.255 | 0.02125
1300 | 20 | 15.5 | 0.175 | 0 | 0.039 | 0.214 | 0.01646154
1300 | 18 | 17 | 0.17 | 0 | 0.04 | 0.21 | 0.01615385
1300 | 18 | 17 | 0.15 | 0 | 0.035 | 0.185 | 0.01423077
1500 | 18 | 17 | 0 | 0.23 | 0.037 | 0.267 | 0.0178
1550 | 12.5 | 14.5 | 0 | 0.234 | 0.021 | 0.255 | 0.01645161
1600 | 20 | 15 | 0.61 | 0 | 0 | 0.61 | 0.038125
922.7027 | 14.41892 | 13.36486 | 0.1401622 | 0.081 | 0.02848649 | 0.2496486 | 0.02705624
Note on B5: 7.5+7.5 -Somi bhoiya Ji
Note on B7: 75+7.5 -Somi bhoiya Ji
Note on B13: 11.5+8 -Somi bhoiya Ji
Note on B15: 11.5+8 -Somi bhoiya Ji
Note on B17: 11.5+8 -Somi bhoiya Ji
Note on B20: 10+10 -Somi bhoiya Ji
Note on B22: 6.5+7.5 -Somi bhoiya Ji
Note on B26: 7+7 -Somi bhoiya Ji
Note on B27: 7+7 -Somi bhoiya Ji
Note on B31: 7.5+10 -Somi bhoiya Ji
Note on B32: 9+9 -Somi bhoiya Ji
Note on B33: 10+10 -Somi bhoiya Ji
Note on B34: 9+9 -Somi bhoiya Ji
Note on B35: 9+9 -Somi bhoiya Ji
Note on B36: 9+9 -Somi bhoiya Ji
Note on B38: 7.5+12.5 -Somi bhoiya Ji

## volvo
CC mesh weight (g) | L (inch) | B (inch) | Pt (g) | Pd (g) | Rh (g) | PGM wt. (in grams) | Percent PGM
600 | 8 | 17 | 0.016 | 0 | 0.032 | 0.048 | 0.008
700 | 8.5 | 18.5 | 0.187 | 0 | 0.044 | 0.231 | 0.033
900 | 18 | 10.5 | 0.1 | 0.125 | 0.036 | 0.261 | 0.029
950 | 15.5 | 11.5 | 0 | 0.217 | 0.043 | 0.26 | 0.02736842
1160 | 16 | 16.5 | 0.162 | 0 | 0.032 | 0.194 | 0.01672414
1300 | 19.5 | 17 | 0.206 | 0 | 0.039 | 0.245 | 0.01884615
1400 | 20 | 15.5 | 0.175 | 0 | 0.035 | 0.21 | 0.015
1001.429 | 15.07143 | 15.21429 | 0.1208571 | 0.04885714 | 0.03728571 | 0.207 | 0.02067047

## Opel
CC mesh weight (g) | L (inch) | B (inch) | Pt (g) | Pd (g) | Rh (g) | PGM wt. (in grams) | Percent PGM
730 | 15.5 | 11.5 | 0.235 | 0 | 0.035 | 0.27 | 0.0369863
750 | 15 | 14.5 | 0.14 | 0 | 0.026 | 0.166 | 0.02213333
750 | 5 | 14.5 | 0.24 | 0 | 0.035 | 0.275 | 0.03666667
770 | 15 | 11.5 | 0.255 | 0 | 0.04 | 0.295 | 0.03831169
830 | 13 | 17 | 0.24 | 0 | 0.036 | 0.276 | 0.03325301
850 | 12.5 | 17 | 0.163 | 0 | 0.033 | 0.196 | 0.02305882
900 | 15 | 10 | 0 | 0.185 | 0.04 | 0.225 | 0.025
900 | 21 | 10 | 0.159 | 0 | 0.034 | 0.193 | 0.02144444
920 | 15.5 | 10 | 0 | 0.445 | 0.048 | 0.493 | 0.05358696
1000 | 15 | 17 | 0.155 | 0 | 0 | 0.155 | 0.0155
1000 | 18 | 12 | 0.11 | 0.25 | 0.018 | 0.378 | 0.0378
1060 | 15 | 17 | 0.13 | 0 | 0.028 | 0.158 | 0.01490566
1220 | 21.5 | 11.5 | 0.118 | 0.297 | 0.025 | 0.44 | 0.03606557
1260 | 21.5 | 12 | 0.118 | 0.233 | 0.026 | 0.377 | 0.02992063
1270 | 20 | 17 | 0.183 | 0 | 0.035 | 0.218 | 0.01716535
1500 | 23 | 14.5 | 0.096 | 0 | 0.024 | 0.12 | 0.008
1600 | 23 | 12 | 0.015 | 0.325 | 0.025 | 0.365 | 0.0228125
1600 | 30 | 11.5 | 0.138 | 0 | 0.016 | 0.154 | 0.009625
1600 | 23 | 15 | 0.25 | 0 | 0 | 0.25 | 0.015625
1380 | 20 | 17 | 0.186 | 0 | 0.035 | 0.221 | 0.01601449
1094.5 | 17.875 | 13.625 | 0.14655 | 0.08675 | 0.02795 | 0.26125 | 0.02386935

## PSA
CC mesh weight (g) | L (inch) | B (inch) | Pt (g) | Pd (g) | Rh (g) | PGM wt. (in grams) | Percent PGM
430 | 10.5 | 9.5 | 0 | 0.149 | 0.065 | 0.214 | 0.04976744
580 | 11.5 | 14 | 0.204 | 0 | 0.043 | 0.247 | 0.04258621
600 | 11.5 | 14.5 | 0 | 0.22 | 0.035 | 0.255 | 0.0425
630 | 14.5 | 9.5 | 0 | 0.085 | 0.016 | 0.101 | 0.01603175
700 | 15 | 9.5 | 0.15 | 0 | 0.02 | 0.17 | 0.02428571
740 | 13 | 14.5 | 0 | 0.155 | 0.017 | 0.172 | 0.02324324
750 | 15.5 | 14.5 | 0 | 0.2 | 0.03 | 0.23 | 0.03066667
770 | 15.5 | 14.5 | 0.185 | 0 | 0.032 | 0.217 | 0.02818182
770 | 15 | 14.5 | 0 | 0.023 | 0.046 | 0.069 | 0.008961039
800 | 15.5 | 14.5 | 0.16 | 0 | 0.032 | 0.192 | 0.024
820 | 15.5 | 14.5 | 0.19 | 0 | 0.039 | 0.229 | 0.02792683
830 | 15.5 | 14.5 | 0.17 | 0 | 0.032 | 0.202 | 0.02433735
850 | 16 | 14.5 | 0.19 | 0 | 0.038 | 0.228 | 0.02682353
890 | 16 | 14.5 | 0.3 | 0 | 0 | 0.3 | 0.03370787
900 | 23 | 10 | 0 | 0.0155 | 0.03 | 0.0455 | 0.005055556
940 | 18 | 14.5 | 0.093 | 0.072 | 0.034 | 0.199 | 0.02117021
950 | 16 | 14.5 | 0.14 | 0 | 0.028 | 0.168 | 0.01768421
1350 | 20 | 17 | 0.13 | 0 | 0.028 | 0.158 | 0.0117037
1400 | 20 | 17 | 0.425 | 0 | 0 | 0.425 | 0.03035714
1500 | 15 | 14 | 0.52 | 0 | 0 | 0.52 | 0.03466667
860 | 15.625 | 13.725 | 0.14285 | 0.045975 | 0.02825 | 0.217075 | 0.02524128

## Sheet1
Brand | CC mesh weight (g) | L (inch) | B (inch) | Pt (g) | Pd (g) | Rh (g) | PGM Mass (in grams) | Percent PGM
General | 926 | 15.73333 | 12.73333 | 0.1898 | 0.1064667 | 0.02466667 | 0.3209333 | 0.03465803
Hyundai | 758 | 13.3 | 13.1 | 0.0372 | 0.2916 | 0.0282 | 0.357 | 0.04709763
KIA | 625 | 18 | 14.75 | 0.084 | 0.121 | 0.0215 | 0.2265 | 0.03624
Hyundai & KIA | 1130 | 20.33333 | 12 | 0.2666667 | 0.1183333 | 0.02133333 | 0.4063333 | 0.0359587
Jeep | 2200 | 9.761 | 8.5575 | 0.0175 | 0.0935 | 0.018 | 0.129 | 0.005863636
Ford | 844.359 | 14.12821 | 13.52564 | 0.1333333 | 0.05771795 | 0.02138462 | 0.2124359 | 0.02515943
Suzuki | 848.75 | 16 | 12.8125 | 0.1477 | 0.161375 | 0.0495 | 0.358575 | 0.04224742
Toyota | 817.1429 | 15.21429 | 13.42857 | 0.1705714 | 0.03035714 | 0.0345 | 0.2354286 | 0.02881119
Mazda | 870 | 17.38462 | 12.92308 | 0.1833846 | 0.0123 | 0.03261538 | 0.2283 | 0.02624138
Nissan | 960 | 15.4 | 13.2 | 0.1868 | 0.0046 | 0.0326 | 0.224 | 0.02333333
Mitsubishi | 984 | 15.2 | 14.9 | 0.159 | 0.0116 | 0.036 | 0.2066 | 0.02099593
Honda | 1250 | 19 | 10.5 | 0.155 | 0 | 0.032 | 0.187 | 0.01496
Skoda | 805 | 15.5 | 10.5 | 0.086 | 0.0675 | 0.0295 | 0.183 | 0.02273292
Mercedes Benz | 1185.455 | 18 | 14.36364 | 0.1963636 | 0.1267273 | 0.01927273 | 0.3423636 | 0.02888037
Renault | 960 | 14.5 | 16.61111 | 0.2458889 | 0.06533333 | 0.01555556 | 0.3267778 | 0.03403935
Volkswagen | 720 | 12.21429 | 11.21429 | 0.209 | 0.05 | 0.01728571 | 0.2762857 | 0.03837302
Volkswagen & Audi | 620 | 11.16667 | 12.58333 | 0.1473333 | 0.189 | 0.01366667 | 0.35 | 0.05645161
Audi | 757.1429 | 11.21429 | 10.21429 | 0.1037143 | 0.1148571 | 0.01157143 | 0.2301429 | 0.03039623
BMW | 1395.263 | 19 | 16.05263 | 0.1798947 | 0.1356316 | 0.02873684 | 0.3442632 | 0.02467371
Fiat | 922.7027 | 14.41892 | 13.36486 | 0.1401622 | 0.081 | 0.02848649 | 0.2496486 | 0.02705624
Volvo | 1001.429 | 15.07143 | 15.21429 | 0.1208571 | 0.04885714 | 0.03728571 | 0.207 | 0.02067047
Opel | 1094.5 | 17.875 | 13.625 | 0.14655 | 0.08675 | 0.02795 | 0.26125 | 0.02386935
PSA | 860 | 15.625 | 13.725 | 0.14285 | 0.045975 | 0.02825 | 0.217075 | 0.02524128